## Eprouvette
AP1 | AP2 | AP3 | EP1 | EP2 | EP3 | EP4 | EP5 | EP6 | EP7 | EP8 | EP9
filling rate (%) | Nb Fiber Layers | Fiber Type | Printing time [min] | Weight [g] | Polymer volume [cm3] | Cost [USD] | Composite volume [cm3] | Elongation [A%] | Youngs modulus [GPa] | Tensile strength [MPa] | Stress at Break [MPa]
50 | 0 | Carbon | 17 | 1.22 | 1.03 | 0.25 | 0 | 6 | 0.871 | 29.8 | 35.3
50 | 0 | Kevlar | 17 | 1.22 | 1.03 | 0.25 | 0 | 3.9 | 1.2636 | 25.9 | 40.2
50 | 0 | HSHT Fiberglass | 17 | 1.22 | 1.03 | 0.25 | 0 | 3.8 | 1.6042 | 36.6 | 41.2
50 | 2 | Carbon | 17 | 1.46 | 1.17 | 0.46 | 0.06 | 0.75 | 2.73 | 68.8 | 68.8
50 | 2 | Kevlar | 19 | 1.37 | 1.11 | 0.36 | 0.05 | 0.94 | 1.495 | 9.59 | 48.6
50 | 2 | HSHT Fiberglass | 20 | 1.38 | 1.11 | 0.36 | 0.05 | 1.5 | 1.5652 | 62.7 | 62.7
50 | 4 | Carbon | 17 | 1.48 | 1.11 | 0.62 | 0.12 | 0.75 | 4.082 | 111 | 111
50 | 4 | Kevlar | 20 | 1.4 | 1.08 | 0.45 | 0.1 | 0.99 | 2.2672 | 80.2 | 80.2
50 | 4 | HSHT Fiberglass | 21 | 1.43 | 1.08 | 0.45 | 0.1 | 1.6 | 2.0488 | 98.4 | 98.4
100 | 0 | Carbon | 19 | 1.52 | 1.29 | 0.31 | 0 | 8 | 1.2506 | 42.6 | 47.6
100 | 0 | Kevlar | 17 | 1.48 | 1.11 | 0.62 | 0.12 | 6.4 | 1.6744 | 45.1 | 54.1
100 | 0 | HSHT Fiberglass | 17 | 1.22 | 1.03 | 0.25 | 0 | 8 | 1.3286 | 42.9 | 49.3
100 | 2 | Carbon | 17 | 1.52 | 1.22 | 0.47 | 0.06 | 0.72 | 2.73 | 14 | 69.9
100 | 2 | Kevlar | 20 | 1.52 | 1.23 | 0.39 | 0.05 | 1 | 1.8278 | 40.8 | 63.3
100 | 2 | HSHT Fiberglass | 21 | 1.53 | 1.23 | 0.39 | 0.05 | 1.6 | 1.9838 | 76.7 | 76.7
100 | 4 | Carbon | 18 | 1.54 | 1.16 | 0.64 | 0.12 | 0.73 | 4.238 | 114 | 114
100 | 4 | Kevlar | 21 | 1.52 | 1.19 | 0.48 | 0.1 | 0.99 | 2.3192 | 16.6 | 83.2
100 | 4 | HSHT Fiberglass | 22 | 1.56 | 1.19 | 0.48 | 0.1 | 1.5 | 2.08 | 93.8 | 93.8
50 | 0 | Fiberglass | 18 | 1.54 | 1.16 | 0.64 | 0.12 | 7.3 | 0.5148 | 7.6 | 38.3
50 | 2 | Fiberglass | 19 | 1.38 | 1.11 | 0.34 | 0.05 | 1.5 | 1.3468 | 20.3 | 54.9
50 | 4 | Fiberglass | 20 | 1.43 | 1.08 | 0.41 | 0.1 | 1.4 | 2.0748 | 87.6 | 87.6
100 | 0 | Fiberglass | 21 | 1.52 | 1.19 | 0.48 | 0.1 | 12 | 0.858 | 37.5 | 43.4
100 | 2 | Fiberglass | 20 | 1.53 | 1.23 | 0.37 | 0.05 | 1.4 | 1.365 | 32.3 | 55
100 | 4 | Fiberglass | 21 | 1.56 | 1.19 | 0.44 | 0.1 | 1.6 | 1.9604 | 95.5 | 95.5